## Sheet1
Filename | Target | LinearExpansion | VExpansion | Reference | mean_EffectiveCoordination | var_EffectiveCoordination | min_EffectiveCoordination | max_EffectiveCoordination | var_MeanBondLength | min_MeanBondLength | max_MeanBondLength | mean_BondLengthVariation | var_BondLengthVariation | min_BondLengthVariation | max_BondLengthVariation | var_CellVolume | mean_WCMagnitude_Shell1 | mean_WCMagnitude_Shell2 | mean_WCMagnitude_Shell3 | MaxPackingEfficiency | mean_NeighDiff_shell1_Number | var_NeighDiff_shell1_Number | min_NeighDiff_shell1_Number | max_NeighDiff_shell1_Number | range_NeighDiff_shell1_Number | mean_NeighDiff_shell1_MendeleevNumber | var_NeighDiff_shell1_MendeleevNumber | min_NeighDiff_shell1_MendeleevNumber | max_NeighDiff_shell1_MendeleevNumber | range_NeighDiff_shell1_MendeleevNumber | mean_NeighDiff_shell1_AtomicWeight | var_NeighDiff_shell1_AtomicWeight | min_NeighDiff_shell1_AtomicWeight | max_NeighDiff_shell1_AtomicWeight | range_NeighDiff_shell1_AtomicWeight | mean_NeighDiff_shell1_MeltingT | var_NeighDiff_shell1_MeltingT | min_NeighDiff_shell1_MeltingT | max_NeighDiff_shell1_MeltingT | range_NeighDiff_shell1_MeltingT | mean_NeighDiff_shell1_Column | var_NeighDiff_shell1_Column | min_NeighDiff_shell1_Column | max_NeighDiff_shell1_Column | range_NeighDiff_shell1_Column | mean_NeighDiff_shell1_Row | var_NeighDiff_shell1_Row | min_NeighDiff_shell1_Row | max_NeighDiff_shell1_Row | range_NeighDiff_shell1_Row | mean_NeighDiff_shell1_CovalentRadius | var_NeighDiff_shell1_CovalentRadius | min_NeighDiff_shell1_CovalentRadius | max_NeighDiff_shell1_CovalentRadius | range_NeighDiff_shell1_CovalentRadius | mean_NeighDiff_shell1_Electronegativity | var_NeighDiff_shell1_Electronegativity | min_NeighDiff_shell1_Electronegativity | max_NeighDiff_shell1_Electronegativity | range_NeighDiff_shell1_Electronegativity | mean_NeighDiff_shell1_NsValence | var_NeighDiff_shell1_NsValence | min_NeighDiff_shell1_NsValence | max_NeighDiff_shell1_NsValence | range_NeighDiff_shell1_NsValence | mean_NeighDiff_shell1_NpValence | var_NeighDiff_shell1_NpValence | min_NeighDiff_shell1_NpValence | max_NeighDiff_shell1_NpValence | range_NeighDiff_shell1_NpValence | mean_NeighDiff_shell1_NdValence | var_NeighDiff_shell1_NdValence | min_NeighDiff_shell1_NdValence | max_NeighDiff_shell1_NdValence | range_NeighDiff_shell1_NdValence | mean_NeighDiff_shell1_NfValence | var_NeighDiff_shell1_NfValence | min_NeighDiff_shell1_NfValence | max_NeighDiff_shell1_NfValence | range_NeighDiff_shell1_NfValence | mean_NeighDiff_shell1_NValance | var_NeighDiff_shell1_NValance | min_NeighDiff_shell1_NValance | max_NeighDiff_shell1_NValance | range_NeighDiff_shell1_NValance | mean_NeighDiff_shell1_NsUnfilled | var_NeighDiff_shell1_NsUnfilled | min_NeighDiff_shell1_NsUnfilled | max_NeighDiff_shell1_NsUnfilled | range_NeighDiff_shell1_NsUnfilled | mean_NeighDiff_shell1_NpUnfilled | var_NeighDiff_shell1_NpUnfilled | min_NeighDiff_shell1_NpUnfilled | max_NeighDiff_shell1_NpUnfilled | range_NeighDiff_shell1_NpUnfilled | mean_NeighDiff_shell1_NdUnfilled | var_NeighDiff_shell1_NdUnfilled | min_NeighDiff_shell1_NdUnfilled | max_NeighDiff_shell1_NdUnfilled | range_NeighDiff_shell1_NdUnfilled | mean_NeighDiff_shell1_NfUnfilled | var_NeighDiff_shell1_NfUnfilled | min_NeighDiff_shell1_NfUnfilled | max_NeighDiff_shell1_NfUnfilled | range_NeighDiff_shell1_NfUnfilled | mean_NeighDiff_shell1_NUnfilled | var_NeighDiff_shell1_NUnfilled | min_NeighDiff_shell1_NUnfilled | max_NeighDiff_shell1_NUnfilled | range_NeighDiff_shell1_NUnfilled | mean_NeighDiff_shell1_GSvolume_pa | var_NeighDiff_shell1_GSvolume_pa | min_NeighDiff_shell1_GSvolume_pa | max_NeighDiff_shell1_GSvolume_pa | range_NeighDiff_shell1_GSvolume_pa | mean_NeighDiff_shell1_GSbandgap | var_NeighDiff_shell1_GSbandgap | min_NeighDiff_shell1_GSbandgap | max_NeighDiff_shell1_GSbandgap | range_NeighDiff_shell1_GSbandgap | mean_NeighDiff_shell1_GSmagmom | var_NeighDiff_shell1_GSmagmom | min_NeighDiff_shell1_GSmagmom | max_NeighDiff_shell1_GSmagmom | range_NeighDiff_shell1_GSmagmom | mean_NeighDiff_shell1_SpaceGroupNumber | var_NeighDiff_shell1_SpaceGroupNumber | min_NeighDiff_shell1_SpaceGroupNumber | max_NeighDiff_shell1_SpaceGroupNumber | range_NeighDiff_shell1_SpaceGroupNumber | NComp | Comp_L2Norm | Comp_L3Norm | Comp_L5Norm | Comp_L7Norm | Comp_L10Norm | mean_Number | maxdiff_Number | dev_Number | max_Number | min_Number | most_Number | mean_MendeleevNumber | maxdiff_MendeleevNumber | dev_MendeleevNumber | max_MendeleevNumber | min_MendeleevNumber | most_MendeleevNumber | mean_AtomicWeight | maxdiff_AtomicWeight | dev_AtomicWeight | max_AtomicWeight | min_AtomicWeight | most_AtomicWeight | mean_MeltingT | maxdiff_MeltingT | dev_MeltingT | max_MeltingT | min_MeltingT | most_MeltingT | mean_Column | maxdiff_Column | dev_Column | max_Column | min_Column | most_Column | mean_Row | maxdiff_Row | dev_Row | max_Row | min_Row | most_Row | mean_CovalentRadius | maxdiff_CovalentRadius | dev_CovalentRadius | max_CovalentRadius | min_CovalentRadius | most_CovalentRadius | mean_Electronegativity | maxdiff_Electronegativity | dev_Electronegativity | max_Electronegativity | min_Electronegativity | most_Electronegativity | mean_NsValence | maxdiff_NsValence | dev_NsValence | max_NsValence | min_NsValence | most_NsValence | mean_NpValence | maxdiff_NpValence | dev_NpValence | max_NpValence | min_NpValence | most_NpValence | mean_NdValence | maxdiff_NdValence | dev_NdValence | max_NdValence | min_NdValence | most_NdValence | mean_NfValence | maxdiff_NfValence | dev_NfValence | max_NfValence | min_NfValence | most_NfValence | mean_NValance | maxdiff_NValance | dev_NValance | max_NValance | min_NValance | most_NValance | mean_NsUnfilled | maxdiff_NsUnfilled | dev_NsUnfilled | max_NsUnfilled | min_NsUnfilled | most_NsUnfilled | mean_NpUnfilled | maxdiff_NpUnfilled | dev_NpUnfilled | max_NpUnfilled | min_NpUnfilled | most_NpUnfilled | mean_NdUnfilled | maxdiff_NdUnfilled | dev_NdUnfilled | max_NdUnfilled | min_NdUnfilled | most_NdUnfilled | mean_NfUnfilled | maxdiff_NfUnfilled | dev_NfUnfilled | max_NfUnfilled | min_NfUnfilled | most_NfUnfilled | mean_NUnfilled | maxdiff_NUnfilled | dev_NUnfilled | max_NUnfilled | min_NUnfilled | most_NUnfilled | mean_GSvolume_pa | maxdiff_GSvolume_pa | dev_GSvolume_pa | max_GSvolume_pa | min_GSvolume_pa | most_GSvolume_pa | mean_GSbandgap | maxdiff_GSbandgap | dev_GSbandgap | max_GSbandgap | min_GSbandgap | most_GSbandgap | mean_GSmagmom | maxdiff_GSmagmom | dev_GSmagmom | max_GSmagmom | min_GSmagmom | most_GSmagmom | mean_SpaceGroupNumber | maxdiff_SpaceGroupNumber | dev_SpaceGroupNumber | max_SpaceGroupNumber | min_SpaceGroupNumber | most_SpaceGroupNumber | frac_sValence | frac_pValence | frac_dValence | frac_fValence | CanFormIonic | MaxIonicChar | MeanIonicChar
Sm2Hf2O7 | 0.270318 | 9.0106e-06 | 2.70318e-05 | P. S. Maram, S. V. Ushakov, R. J. K. Weber, C. J. Benmore, and A. Navrotsky, “Probing disorder in pyrochlore oxides using in situ synchrotron diffraction from levitated solids-A thermodynamic perspective,” Sci Rep, vol. 8, no. 1, Dec. 2018, doi: 10.1038/s41598-018-28877-x. | 9.625609 | 2.019919 | 6 | 11.47222 | 0.06731724 | 0.8273049 | 1.076388 | 0.09238322 | 0.04920582 | 7.161275e-17 | 0.1800964 | 0.1233431 | 0.5722858 | 0.2247688 | 0.1350426 | 0.3789918 | 39.98888 | 13.82627 | 28.57775 | 64 | 35.42225 | 36.30766 | 12.52272 | 24.82849 | 64 | 39.17151 | 100.5626 | 34.80948 | 71.9736 | 162.4906 | 90.517 | 1257.42 | 446.0221 | 774.387 | 2451.2 | 1676.813 | 8.511017 | 2.901078 | 5.96975 | 13 | 7.03025 | 2.719545 | 0.9312403 | 1.919027 | 4 | 2.080973 | 82.21241 | 27.84552 | 57.18487 | 132 | 74.81513 | 1.500766 | 0.51217 | 1.054326 | 2.27 | 1.215674 | 0 | 0 | 0 | 0 | 0 | 2.719545 | 0.9312403 | 1.919027 | 4 | 2.080973 | 0.6550053 | 0.489089 | 0 | 2 | 2 | 6.699338 | 2.654786 | 3.601242 | 14 | 10.39876 | 4.634799 | 2.678255 | 1.200414 | 12 | 10.79959 | 0 | 0 | 0 | 0 | 0 | 1.359772 | 0.4656201 | 0.9595136 | 2 | 1.040486 | 2.620021 | 1.956356 | 0 | 8 | 8 | 2.819068 | 2.244446 | 0 | 8 | 8 | 4.079317 | 1.39686 | 2.878541 | 6 | 3.121459 | 12.7899 | 4.54009 | 8.62815 | 24.125 | 15.49685 | 0 | 0 | 0 | 0 | 0 | 0 | 0 | 0 | 0 | 0 | 113.8725 | 39.36542 | 81.36101 | 182 | 100.639 | 3 | 0.6863486 | 0.6461085 | 0.6368475 | 0.6363919 | 0.6363641 | 29.45455 | 64 | 27.30579 | 72 | 8 | 8 | 67.72727 | 64 | 24.52893 | 87 | 23 | 87 | 69.97235 | 162.4906 | 68.69284 | 178.49 | 15.9994 | 15.9994 | 735.0545 | 2451.2 | 865.7785 | 2506 | 54.8 | 54.8 | 11.45455 | 13 | 5.785124 | 16 | 3 | 16 | 3.454545 | 4 | 1.85124 | 6 | 2 | 2 | 109.8182 | 132 | 55.7686 | 198 | 66 | 66 | 2.638182 | 2.27 | 1.020496 | 3.44 | 1.17 | 3.44 | 2 | 0 | 0 | 2 | 2 | 2 | 2.545455 | 4 | 1.85124 | 4 | 0 | 4 | 0.3636364 | 2 | 0.5950413 | 2 | 0 | 0 | 3.636364 | 14 | 4.628099 | 14 | 0 | 0 | 8.545455 | 12 | 3.438017 | 18 | 6 | 6 | 0 | 0 | 0 | 0 | 0 | 0 | 1.272727 | 2 | 0.9256198 | 2 | 0 | 2 | 1.454545 | 8 | 2.380165 | 8 | 0 | 0 | 1.454545 | 8 | 2.380165 | 8 | 0 | 0 | 4.181818 | 6 | 2.77686 | 8 | 2 | 2 | 15.87227 | 24.125 | 8.612893 | 33.23 | 9.105 | 9.105 | 0 | 0 | 0 | 0 | 0 | 0 | 0 | 0 | 0 | 0 | 0 | 0 | 73.09091 | 182 | 77.75207 | 194 | 12 | 12 | 0.2340426 | 0.2978723 | 0.04255319 | 0.4255319 | 1 | 0.7242402 | 0.3256305
Eu2Zr2O7 | 0.296781 | 9.8927e-06 | 2.96781e-05 | P. S. Maram, S. V. Ushakov, R. J. K. Weber, C. J. Benmore, and A. Navrotsky, “Probing disorder in pyrochlore oxides using in situ synchrotron diffraction from levitated solids-A thermodynamic perspective,” Sci Rep, vol. 8, no. 1, Dec. 2018, doi: 10.1038/s41598-018-28877-x. | 9.582447 | 1.981424 | 6 | 11.36782 | 0.0666375 | 0.8317017 | 1.076183 | 0.09194919 | 0.049836 | 1.062971e-16 | 0.1768555 | 0.1223826 | 0.5740508 | 0.223094 | 0.1316963 | 0.3822954 | 29.85776 | 10.42536 | 20.30118 | 55 | 34.69882 | 35.93997 | 12.19656 | 24.75979 | 62 | 37.24021 | 72.53196 | 25.52334 | 49.13556 | 135.9646 | 86.82904 | 1048.31 | 372.6873 | 617.0894 | 2073.2 | 1456.111 | 8.518813 | 2.895409 | 5.999134 | 13 | 7.000866 | 2.393098 | 0.8050197 | 1.658519 | 4 | 2.341481 | 82.26665 | 27.80607 | 57.43756 | 132 | 74.56244 | 1.487063 | 0.5057725 | 1.048322 | 2.255 | 1.206678 | 0 | 0 | 0 | 0 | 0 | 2.72254 | 0.9290619 | 1.929162 | 4 | 2.070838 | 0.6588837 | 0.4876786 | 0 | 2 | 2 | 2.458352 | 1.95957 | 0 | 7 | 7 | 1.712463 | 0.5849833 | 1.176228 | 3 | 1.823772 | 0 | 0 | 0 | 0 | 0 | 1.36127 | 0.464531 | 0.9645812 | 2 | 1.035419 | 2.635535 | 1.950715 | 0 | 8 | 8 | 2.458352 | 1.95957 | 0 | 7 | 7 | 3.732617 | 1.28537 | 2.682096 | 6 | 3.317904 | 14.24872 | 5.125807 | 9.602974 | 27.355 | 17.75203 | 0 | 0 | 0 | 0 | 0 | 0 | 0 | 0 | 0 | 0 | 136.1673 | 46.06013 | 95.18454 | 217 | 121.8155 | 3 | 0.6863486 | 0.6461085 | 0.6368475 | 0.6363919 | 0.6363641 | 23.81818 | 55 | 20.13223 | 63 | 8 | 8 | 67.90909 | 62 | 24.29752 | 87 | 25 | 87 | 54.39744 | 135.9646 | 48.87023 | 151.964 | 15.9994 | 15.9994 | 620.8727 | 2073.2 | 720.4562 | 2128 | 54.8 | 54.8 | 11.45455 | 13 | 5.785124 | 16 | 3 | 16 | 3.272727 | 4 | 1.619835 | 6 | 2 | 2 | 109.8182 | 132 | 55.7686 | 198 | 66 | 66 | 2.646364 | 2.255 | 1.010083 | 3.44 | 1.185 | 3.44 | 2 | 0 | 0 | 2 | 2 | 2 | 2.545455 | 4 | 1.85124 | 4 | 0 | 4 | 0.3636364 | 2 | 0.5950413 | 2 | 0 | 0 | 1.272727 | 7 | 2.082645 | 7 | 0 | 0 | 6.181818 | 5 | 1.024793 | 9 | 4 | 6 | 0 | 0 | 0 | 0 | 0 | 0 | 1.272727 | 2 | 0.9256198 | 2 | 0 | 2 | 1.454545 | 8 | 2.380165 | 8 | 0 | 0 | 1.272727 | 7 | 2.082645 | 7 | 0 | 0 | 4 | 6 | 2.545455 | 8 | 2 | 2 | 16.64045 | 27.355 | 9.590579 | 36.46 | 9.105 | 9.105 | 0 | 0 | 0 | 0 | 0 | 0 | 0 | 0 | 0 | 0 | 0 | 0 | 84.54545 | 217 | 92.33058 | 229 | 12 | 12 | 0.3235294 | 0.4117647 | 0.05882353 | 0.2058824 | 1 | 0.719521 | 0.322221
Ce2Zr2O7 | 0.287115 | 9.5705e-06 | 2.87115e-05 | P. E. Raison, C. C. Pavel, R. Jardin, E. Suard, R. G. Haire, and K. Popa, “Thermal expansion behavior of Ce2Zr2O7 up to 898 K in conjunction with structural analyses by neutron diffraction,” Phys Chem Miner, vol. 37, no. 8, pp. 555–559, 2010, doi: 10.1007/s00269-010-0356-5. | 9.640158 | 2.038265 | 5.999998 | 11.50944 | 0.06754388 | 0.8255346 | 1.076451 | 0.09258778 | 0.04884328 | 0.0002667491 | 0.1812685 | 0.123625 | 0.5716985 | 0.2254159 | 0.1362708 | 0.377382 | 28.09941 | 9.75338 | 19.14951 | 50 | 30.85049 | 39.45659 | 13.83991 | 26.75622 | 72 | 45.24378 | 68.37621 | 23.93098 | 46.41586 | 124.1166 | 77.70074 | 1036.077 | 377.1355 | 612.578 | 2073.2 | 1460.622 | 8.508479 | 2.902925 | 5.957508 | 13 | 7.042492 | 2.391746 | 0.8095494 | 1.648972 | 4 | 2.351028 | 84.31264 | 28.4999 | 58.35216 | 138 | 79.64784 | 1.508129 | 0.5140878 | 1.054799 | 2.32 | 1.265201 | 0 | 0 | 0 | 0 | 0 | 2.718548 | 0.9319651 | 1.914905 | 4 | 2.085095 | 1.006439 | 0.3612948 | 0.6028125 | 2 | 1.397188 | 0.3528346 | 0.2807834 | 0 | 1 | 1 | 1.359274 | 0.4659825 | 0.9574526 | 2 | 1.042547 | 0 | 0 | 0 | 0 | 0 | 1.359274 | 0.4659825 | 0.9574526 | 2 | 1.042547 | 5.789931 | 1.97096 | 4.042603 | 9 | 4.957397 | 4.58685 | 3.650184 | 0 | 13 | 13 | 9.017506 | 4.546133 | 5.851456 | 20 | 14.14854 | 14.53165 | 5.388216 | 9.733927 | 28.135 | 18.40107 | 0 | 0 | 0 | 0 | 0 | 0 | 0 | 0 | 0 | 0 | 123.6939 | 42.40441 | 87.12819 | 182 | 94.87181 | 3 | 0.6863486 | 0.6461085 | 0.6368475 | 0.6363919 | 0.6363641 | 22.90909 | 50 | 18.97521 | 58 | 8 | 8 | 66.09091 | 72 | 26.61157 | 87 | 15 | 87 | 52.24325 | 124.1166 | 46.12854 | 140.116 | 15.9994 | 15.9994 | 616.5091 | 2073.2 | 714.9025 | 2128 | 54.8 | 54.8 | 11.45455 | 13 | 5.785124 | 16 | 3 | 16 | 3.272727 | 4 | 1.619835 | 6 | 2 | 2 | 110.9091 | 138 | 57.15702 | 204 | 66 | 66 | 2.634545 | 2.32 | 1.025124 | 3.44 | 1.12 | 3.44 | 2 | 0 | 0 | 2 | 2 | 2 | 2.545455 | 4 | 1.85124 | 4 | 0 | 4 | 0.5454545 | 2 | 0.6942149 | 2 | 0 | 0 | 0.1818182 | 1 | 0.2975207 | 1 | 0 | 0 | 5.272727 | 2 | 0.9256198 | 6 | 4 | 6 | 0 | 0 | 0 | 0 | 0 | 0 | 1.272727 | 2 | 0.9256198 | 2 | 0 | 2 | 3.090909 | 9 | 3.933884 | 9 | 0 | 0 | 2.363636 | 13 | 3.867769 | 13 | 0 | 0 | 6.727273 | 20 | 6.016529 | 22 | 2 | 2 | 16.78227 | 28.135 | 9.771074 | 37.24 | 9.105 | 9.105 | 0 | 0 | 0 | 0 | 0 | 0 | 0 | 0 | 0 | 0 | 0 | 0 | 78.18182 | 182 | 84.2314 | 194 | 12 | 12 | 0.3793103 | 0.4827586 | 0.1034483 | 0.03448276 | 1 | 0.7396166 | 0.3272496
Nd2Hf2O7 | 0.282507 | 9.4169e-06 | 2.82507e-05 | P. S. Maram, S. V. Ushakov, R. J. K. Weber, C. J. Benmore, and A. Navrotsky, “Probing disorder in pyrochlore oxides using in situ synchrotron diffraction from levitated solids-A thermodynamic perspective,” Sci Rep, vol. 8, no. 1, Dec. 2018, doi: 10.1038/s41598-018-28877-x. | 9.664164 | 2.079004 | 6 | 11.56992 | 0.0679124 | 0.8228799 | 1.076549 | 0.09269472 | 0.0484345 | 7.139418e-17 | 0.1833043 | 0.1240297 | 0.5707449 | 0.2265902 | 0.1384218 | 0.3756172 | 39.22718 | 13.65296 | 27.98544 | 64 | 36.01456 | 37.72245 | 13.21689 | 25.60696 | 68 | 42.39304 | 98.25737 | 34.26126 | 70.24441 | 162.4906 | 92.24619 | 1236.321 | 442.8212 | 752.7254 | 2451.2 | 1698.475 | 8.504431 | 2.905868 | 5.942028 | 13 | 7.057972 | 2.71693 | 0.933142 | 1.909419 | 4 | 2.090581 | 83.23102 | 28.19562 | 57.58973 | 135 | 77.41027 | 1.51014 | 0.5162617 | 1.055743 | 2.3 | 1.244257 | 0 | 0 | 0 | 0 | 0 | 2.71693 | 0.933142 | 1.909419 | 4 | 2.090581 | 0.6511815 | 0.4904794 | 0 | 2 | 2 | 5.972837 | 2.918968 | 2.429714 | 14 | 11.57029 | 3.907089 | 2.942877 | 0 | 12 | 12 | 0 | 0 | 0 | 0 | 0 | 1.358465 | 0.466571 | 0.9547095 | 2 | 1.045291 | 2.604726 | 1.961918 | 0 | 8 | 8 | 3.536417 | 2.811824 | 0 | 10 | 10 | 4.782678 | 1.626552 | 3.291672 | 8 | 4.708328 | 13.35397 | 4.902189 | 8.946621 | 25.705 | 16.75838 | 0 | 0 | 0 | 0 | 0 | 0 | 0 | 0 | 0 | 0 | 123.6203 | 42.45796 | 86.87856 | 182 | 95.12144 | 3 | 0.6863486 | 0.6461085 | 0.6368475 | 0.6363919 | 0.6363641 | 29.09091 | 64 | 26.84298 | 72 | 8 | 8 | 67 | 68 | 25.45455 | 87 | 19 | 87 | 68.85998 | 162.4906 | 67.2771 | 178.49 | 15.9994 | 15.9994 | 725.7818 | 2451.2 | 853.9769 | 2506 | 54.8 | 54.8 | 11.45455 | 13 | 5.785124 | 16 | 3 | 16 | 3.454545 | 4 | 1.85124 | 6 | 2 | 2 | 110.3636 | 135 | 56.46281 | 201 | 66 | 66 | 2.632727 | 2.3 | 1.027438 | 3.44 | 1.14 | 3.44 | 2 | 0 | 0 | 2 | 2 | 2 | 2.545455 | 4 | 1.85124 | 4 | 0 | 4 | 0.3636364 | 2 | 0.5950413 | 2 | 0 | 0 | 3.272727 | 14 | 4.165289 | 14 | 0 | 0 | 8.181818 | 12 | 3.570248 | 18 | 6 | 6 | 0 | 0 | 0 | 0 | 0 | 0 | 1.272727 | 2 | 0.9256198 | 2 | 0 | 2 | 1.454545 | 8 | 2.380165 | 8 | 0 | 0 | 1.818182 | 10 | 2.975207 | 10 | 0 | 0 | 4.545455 | 8 | 3.239669 | 10 | 2 | 2 | 16.15955 | 25.705 | 8.978512 | 34.81 | 9.105 | 9.105 | 0 | 0 | 0 | 0 | 0 | 0 | 0 | 0 | 0 | 0 | 0 | 0 | 78.18182 | 182 | 84.2314 | 194 | 12 | 12 | 0.2444444 | 0.3111111 | 0.04444444 | 0.4 | 1 | 0.7335317 | 0.3279237
La2Zr2O7 | 0.294648 | 9.8216e-06 | 2.94648e-05 | J. Zhang, J. Yu, X. Cheng, and S. E. Hou, “Thermal expansion and solubility limits of cerium-doped lanthanum zirconates,” J Alloys Compd, vol. 525, pp. 78–81, Jun. 2012, doi: 10.1016/j.jallcom.2012.02.077 | 9.666869 | 2.083768 | 6 | 11.57699 | 0.06795358 | 0.8225447 | 1.076559 | 0.09271294 | 0.04837014 | 1.054576e-16 | 0.1835449 | 0.1240694 | 0.5706386 | 0.226734 | 0.1386783 | 0.3753594 | 27.74757 | 9.646075 | 18.90533 | 49 | 30.09467 | 40.17099 | 14.20654 | 27.14833 | 74 | 46.85167 | 67.95842 | 23.8535 | 46.09272 | 122.90607 | 76.81335 | 1077.345 | 384.2584 | 692.0084 | 2073.2 | 1381.192 | 8.503988 | 2.906191 | 5.940011 | 13 | 7.059989 | 2.391302 | 0.8137147 | 1.645397 | 4 | 2.354603 | 85.35109 | 28.90371 | 58.85602 | 141 | 82.14398 | 1.514445 | 0.5167669 | 1.056036 | 2.34 | 1.283964 | 0 | 0 | 0 | 0 | 0 | 2.716749 | 0.9332731 | 1.908717 | 4 | 2.091283 | 1.004635 | 0.3619509 | 0.6079849 | 2 | 1.392015 | 0 | 0 | 0 | 0 | 0 | 1.712114 | 0.5933423 | 1.168217 | 3 | 1.831783 | 0 | 0 | 0 | 0 | 0 | 1.358375 | 0.4666366 | 0.9543587 | 2 | 1.045641 | 5.787239 | 1.972917 | 4.031293 | 9 | 4.968707 | 0 | 0 | 0 | 0 | 0 | 4.428864 | 1.506281 | 3.076935 | 7 | 3.923065 | 14.41687 | 5.314876 | 9.653854 | 27.7925 | 18.13865 | 0 | 0 | 0 | 0 | 0 | 0 | 0 | 0 | 0 | 0 | 123.6121 | 42.46393 | 86.84664 | 182 | 95.15336 | 3 | 0.6863486 | 0.6461085 | 0.6368475 | 0.6363919 | 0.6363641 | 22.72727 | 49 | 18.7438 | 57 | 8 | 8 | 65.72727 | 74 | 27.07438 | 87 | 13 | 87 | 52.02316 | 122.90607 | 45.84842 | 138.90547 | 15.9994 | 15.9994 | 638.6909 | 2073.2 | 743.1339 | 2128 | 54.8 | 54.8 | 11.45455 | 13 | 5.785124 | 16 | 3 | 16 | 3.272727 | 4 | 1.619835 | 6 | 2 | 2 | 111.4545 | 141 | 57.85124 | 207 | 66 | 66 | 2.630909 | 2.34 | 1.029752 | 3.44 | 1.1 | 3.44 | 2 | 0 | 0 | 2 | 2 | 2 | 2.545455 | 4 | 1.85124 | 4 | 0 | 4 | 0.5454545 | 2 | 0.6942149 | 2 | 0 | 0 | 0 | 0 | 0 | 0 | 0 | 0 | 5.090909 | 3 | 1.157025 | 6 | 3 | 6 | 0 | 0 | 0 | 0 | 0 | 0 | 1.272727 | 2 | 0.9256198 | 2 | 0 | 2 | 3.090909 | 9 | 3.933884 | 9 | 0 | 0 | 0 | 0 | 0 | 0 | 0 | 0 | 4.363636 | 7 | 3.008264 | 9 | 2 | 2 | 16.72 | 27.7925 | 9.691818 | 36.8975 | 9.105 | 9.105 | 0 | 0 | 0 | 0 | 0 | 0 | 0 | 0 | 0 | 0 | 0 | 0 | 78.18182 | 182 | 84.2314 | 194 | 12 | 12 | 0.3928571 | 0.5 | 0.1071429 | 0 | 1 | 0.7456134 | 0.328781
Eu2Hf2O7 | 0.302169 | 1.00723e-05 | 3.02169e-05 | K. V. G. Kutty, S. Rajagopalan, C. K. Mathews, and U. V Varadaraju, “THERMAL EXPANSION BEHAVIOUR OF SOME RARE EARTH OXIDE PYROCHLORES,” 1994 | 9.637513 | 2.033816 | 6 | 11.50184 | 0.06750244 | 0.826 | 1.076441 | 0.09248855 | 0.04899314 | 7.17043e-17 | 0.1810483 | 0.1235761 | 0.5718055 | 0.2252913 | 0.1360379 | 0.378002 | 40.32494 | 13.9455 | 28.74119 | 64 | 35.25881 | 35.60162 | 12.24279 | 24.37907 | 62 | 37.62093 | 101.085 | 35.01279 | 72.18857 | 162.4906 | 90.30203 | 1168.31 | 466.5054 | 626.5264 | 2451.2 | 1824.674 | 8.508937 | 2.902591 | 5.961372 | 13 | 7.038628 | 2.71873 | 0.931833 | 1.916129 | 4 | 2.083871 | 82.19859 | 27.85557 | 57.11318 | 132 | 74.88682 | 1.495086 | 0.5108463 | 1.049622 | 2.255 | 1.205378 | 0 | 0 | 0 | 0 | 0 | 2.71873 | 0.931833 | 1.916129 | 4 | 2.083871 | 0.6538689 | 0.4895022 | 0 | 2 | 2 | 7.046318 | 2.528612 | 4.216194 | 14 | 9.783806 | 4.981457 | 2.552197 | 1.80694 | 12 | 10.19306 | 0 | 0 | 0 | 0 | 0 | 1.359365 | 0.4659165 | 0.9580644 | 2 | 1.041936 | 2.615476 | 1.958009 | 0 | 8 | 8 | 2.469236 | 1.965179 | 0 | 7 | 7 | 3.725346 | 1.290657 | 2.661207 | 6 | 3.338793 | 13.93063 | 5.344437 | 9.310102 | 27.355 | 18.0449 | 0 | 0 | 0 | 0 | 0 | 0 | 0 | 0 | 0 | 0 | 136.0484 | 46.14663 | 94.63836 | 217 | 122.3616 | 3 | 0.6863486 | 0.6461085 | 0.6368475 | 0.6363919 | 0.6363641 | 29.63636 | 64 | 27.53719 | 72 | 8 | 8 | 68.09091 | 62 | 24.06612 | 87 | 25 | 87 | 70.26398 | 162.4906 | 69.06401 | 178.49 | 15.9994 | 15.9994 | 689.6 | 2451.2 | 807.9273 | 2506 | 54.8 | 54.8 | 11.45455 | 13 | 5.785124 | 16 | 3 | 16 | 3.454545 | 4 | 1.85124 | 6 | 2 | 2 | 109.8182 | 132 | 55.7686 | 198 | 66 | 66 | 2.640909 | 2.255 | 1.017025 | 3.44 | 1.185 | 3.44 | 2 | 0 | 0 | 2 | 2 | 2 | 2.545455 | 4 | 1.85124 | 4 | 0 | 4 | 0.3636364 | 2 | 0.5950413 | 2 | 0 | 0 | 3.818182 | 14 | 4.859504 | 14 | 0 | 0 | 8.727273 | 12 | 3.471074 | 18 | 6 | 6 | 0 | 0 | 0 | 0 | 0 | 0 | 1.272727 | 2 | 0.9256198 | 2 | 0 | 2 | 1.454545 | 8 | 2.380165 | 8 | 0 | 0 | 1.272727 | 7 | 2.082645 | 7 | 0 | 0 | 4 | 6 | 2.545455 | 8 | 2 | 2 | 16.45955 | 27.355 | 9.360331 | 36.46 | 9.105 | 9.105 | 0 | 0 | 0 | 0 | 0 | 0 | 0 | 0 | 0 | 0 | 0 | 0 | 84.54545 | 217 | 92.33058 | 229 | 12 | 12 | 0.2291667 | 0.2916667 | 0.04166667 | 0.4375 | 1 | 0.719521 | 0.324478
Gd2Zr2O7 | 0.29892 | 9.964e-06 | 2.9892e-05 | P. S. Maram, S. V. Ushakov, R. J. K. Weber, C. J. Benmore, and A. Navrotsky, “Probing disorder in pyrochlore oxides using in situ synchrotron diffraction from levitated solids-A thermodynamic perspective,” Sci Rep, vol. 8, no. 1, Dec. 2018, doi: 10.1038/s41598-018-28877-x. | 9.535108 | 1.940198 | 6 | 11.25735 | 0.06588036 | 0.8360851 | 1.075936 | 0.09140074 | 0.05033874 | 3.545241e-17 | 0.173578 | 0.1211749 | 0.5760174 | 0.2215477 | 0.1283712 | 0.3855428 | 30.20844 | 10.50924 | 20.57498 | 56 | 35.42502 | 35.25419 | 11.81514 | 24.43452 | 60 | 35.56548 | 74.37628 | 26.16546 | 50.39127 | 141.2506 | 90.85933 | 1223.09 | 421.171 | 891.1946 | 2073.2 | 1182.005 | 8.527691 | 2.888952 | 6.030055 | 13 | 6.969945 | 2.394467 | 0.8040238 | 1.665535 | 4 | 2.334465 | 81.6314 | 27.5408 | 57.28378 | 130 | 72.71622 | 1.483408 | 0.5029761 | 1.050628 | 2.24 | 1.189372 | 0 | 0 | 0 | 0 | 0 | 2.725877 | 0.9266348 | 1.939786 | 4 | 2.060214 | 1.012879 | 0.358953 | 0.5864825 | 2 | 1.413518 | 2.450416 | 1.955296 | 0 | 7 | 7 | 2.063057 | 0.7557741 | 1.391284 | 4 | 2.608716 | 0 | 0 | 0 | 0 | 0 | 1.362939 | 0.4633174 | 0.9698932 | 2 | 1.030107 | 5.801814 | 1.962317 | 4.090268 | 9 | 4.909732 | 2.450416 | 1.955296 | 0 | 7 | 7 | 6.889291 | 2.825979 | 4.595241 | 14 | 9.404759 | 12.70168 | 4.366991 | 8.698603 | 22.945 | 14.2464 | 0 | 0 | 0 | 0 | 0 | 0 | 0 | 0 | 0 | 0 | 124.0274 | 42.16188 | 88.26028 | 182 | 93.73972 | 3 | 0.6863486 | 0.6461085 | 0.6368475 | 0.6363919 | 0.6363641 | 24 | 56 | 20.36364 | 64 | 8 | 8 | 68.27273 | 60 | 23.83471 | 87 | 27 | 87 | 55.35853 | 141.2506 | 50.09343 | 157.25 | 15.9994 | 15.9994 | 710.1455 | 2073.2 | 834.076 | 2128 | 54.8 | 54.8 | 11.45455 | 13 | 5.785124 | 16 | 3 | 16 | 3.272727 | 4 | 1.619835 | 6 | 2 | 2 | 109.4545 | 130 | 55.30579 | 196 | 66 | 66 | 2.649091 | 2.24 | 1.006612 | 3.44 | 1.2 | 3.44 | 2 | 0 | 0 | 2 | 2 | 2 | 2.545455 | 4 | 1.85124 | 4 | 0 | 4 | 0.5454545 | 2 | 0.6942149 | 2 | 0 | 0 | 1.272727 | 7 | 2.082645 | 7 | 0 | 0 | 6.363636 | 6 | 1.322314 | 10 | 4 | 6 | 0 | 0 | 0 | 0 | 0 | 0 | 1.272727 | 2 | 0.9256198 | 2 | 0 | 2 | 3.090909 | 9 | 3.933884 | 9 | 0 | 0 | 1.272727 | 7 | 2.082645 | 7 | 0 | 0 | 5.636364 | 14 | 4.628099 | 16 | 2 | 2 | 15.83864 | 22.945 | 8.570083 | 32.05 | 9.105 | 9.105 | 0 | 0 | 0 | 0 | 0 | 0 | 0 | 0 | 0 | 0 | 0 | 0 | 78.18182 | 182 | 84.2314 | 194 | 12 | 12 | 0.3142857 | 0.4 | 0.08571429 | 0.2 | 1 | 0.7147531 | 0.3210499
Nd2Zr2O7 | 0.303801 | 1.01267e-05 | 3.03801e-05 | P. S. Maram, S. V. Ushakov, R. J. K. Weber, C. J. Benmore, and A. Navrotsky, “Probing disorder in pyrochlore oxides using in situ synchrotron diffraction from levitated solids-A thermodynamic perspective,” Sci Rep, vol. 8, no. 1, Dec. 2018, doi: 10.1038/s41598-018-28877-x. | 9.615527 | 2.01083 | 6 | 11.44744 | 0.06715954 | 0.8283752 | 1.076343 | 0.09228866 | 0.04937133 | 3.528168e-17 | 0.1793121 | 0.1231338 | 0.572695 | 0.2243492 | 0.1342269 | 0.3798004 | 28.80368 | 10.01877 | 19.61981 | 52 | 32.38019 | 38.04478 | 13.17702 | 25.96585 | 68 | 42.03415 | 69.82425 | 24.46644 | 47.39668 | 128.2426 | 80.84592 | 1116.258 | 392.685 | 741.6524 | 2073.2 | 1331.548 | 8.512806 | 2.899778 | 5.976743 | 13 | 7.023257 | 2.392268 | 0.8059332 | 1.653496 | 4 | 2.346504 | 83.28082 | 28.15941 | 57.88207 | 135 | 77.11793 | 1.501823 | 0.5114015 | 1.05392 | 2.3 | 1.24608 | 0 | 0 | 0 | 0 | 0 | 2.720239 | 0.9307352 | 1.921443 | 4 | 2.078557 | 0.6559425 | 0.4887482 | 0 | 2 | 2 | 1.408354 | 1.12162 | 0 | 4 | 4 | 0.6559425 | 0.4887482 | 0 | 2 | 2 | 0 | 0 | 0 | 0 | 0 | 1.36012 | 0.4653676 | 0.9607215 | 2 | 1.039278 | 2.62377 | 1.954993 | 0 | 8 | 8 | 3.520885 | 2.80405 | 0 | 10 | 10 | 4.784536 | 1.611866 | 3.306991 | 8 | 4.693009 | 13.67155 | 4.839365 | 9.235465 | 25.705 | 16.46953 | 0 | 0 | 0 | 0 | 0 | 0 | 0 | 0 | 0 | 0 | 123.7709 | 42.34845 | 87.42566 | 182 | 94.57434 | 3 | 0.6863486 | 0.6461085 | 0.6368475 | 0.6363919 | 0.6363641 | 23.27273 | 52 | 19.43802 | 60 | 8 | 8 | 66.81818 | 68 | 25.68595 | 87 | 19 | 87 | 52.99344 | 128.2426 | 47.08332 | 144.242 | 15.9994 | 15.9994 | 657.0545 | 2073.2 | 766.5058 | 2128 | 54.8 | 54.8 | 11.45455 | 13 | 5.785124 | 16 | 3 | 16 | 3.272727 | 4 | 1.619835 | 6 | 2 | 2 | 110.3636 | 135 | 56.46281 | 201 | 66 | 66 | 2.638182 | 2.3 | 1.020496 | 3.44 | 1.14 | 3.44 | 2 | 0 | 0 | 2 | 2 | 2 | 2.545455 | 4 | 1.85124 | 4 | 0 | 4 | 0.3636364 | 2 | 0.5950413 | 2 | 0 | 0 | 0.7272727 | 4 | 1.190083 | 4 | 0 | 0 | 5.636364 | 2 | 0.5950413 | 6 | 4 | 6 | 0 | 0 | 0 | 0 | 0 | 0 | 1.272727 | 2 | 0.9256198 | 2 | 0 | 2 | 1.454545 | 8 | 2.380165 | 8 | 0 | 0 | 1.818182 | 10 | 2.975207 | 10 | 0 | 0 | 4.545455 | 8 | 3.239669 | 10 | 2 | 2 | 16.34045 | 25.705 | 9.20876 | 34.81 | 9.105 | 9.105 | 0 | 0 | 0 | 0 | 0 | 0 | 0 | 0 | 0 | 0 | 0 | 0 | 78.18182 | 182 | 84.2314 | 194 | 12 | 12 | 0.3548387 | 0.4516129 | 0.06451613 | 0.1290323 | 1 | 0.7335317 | 0.3257106
FeCr2O4 | 0.394491 | 1.31497e-05 | 3.94491e-05 | ASM MPDS dataset, https://asm.mpds.io/. | 7.052656 | 1.026367 | 5.565702 | 7.961343 | 0.05840288 | 0.8972826 | 1.049829 | 0.1340315 | 0.07593392 | 0.0009226732 | 0.1887952 | 0.1318608 | 0.6889301 | 0.4264071 | 0.1931291 | 0.3938903 | 13.44362 | 2.390877 | 11.34521 | 16.69894 | 5.353732 | 28.91026 | 5.416067 | 24.15768 | 38 | 13.84232 | 30.06268 | 5.363106 | 25.35567 | 36.96552 | 11.60984 | 1607.454 | 302.0848 | 1342.379 | 2125.2 | 782.8208 | 7.489741 | 1.434434 | 6.248116 | 10 | 3.751884 | 1.610259 | 0.2927605 | 1.353333 | 2 | 0.6466674 | 56.80901 | 10.51498 | 47.58172 | 73 | 25.41828 | 1.385398 | 0.2564093 | 1.160389 | 1.78 | 0.6196105 | 0.5243528 | 0.2717984 | 0 | 1 | 1 | 3.220517 | 0.5855209 | 2.706665 | 4 | 1.293335 | 4.306423 | 0.756298 | 3.642605 | 5.566314 | 1.923708 | 0 | 0 | 0 | 0 | 0 | 0.5615532 | 0.3696813 | 0 | 1.855438 | 1.855438 | 0.5243528 | 0.2717984 | 0 | 1 | 1 | 1.610259 | 0.2927605 | 1.353333 | 2 | 0.6466674 | 3.74487 | 0.717217 | 3.124058 | 5 | 1.875942 | 0 | 0 | 0 | 0 | 0 | 2.658964 | 0.7663061 | 1.855438 | 4 | 2.144562 | 1.549538 | 0.3059786 | 1.291583 | 2.085 | 0.7934167 | 0 | 0 | 0 | 0 | 0 | 0.5926247 | 0.3901363 | 0 | 1.958102 | 1.958102 | 174.7131 | 31.76451 | 146.8366 | 217 | 70.16341 | 3 | 0.6546537 | 0.5970485 | 0.575065 | 0.5720692 | 0.5714844 | 15.14286 | 18 | 8.163265 | 26 | 8 | 8 | 71.57143 | 38 | 17.63265 | 87 | 49 | 87 | 31.9764 | 39.8456 | 18.25943 | 55.845 | 15.9994 | 15.9994 | 912.8857 | 2125.2 | 980.6694 | 2180 | 54.8 | 54.8 | 12 | 10 | 4.571429 | 16 | 6 | 16 | 2.857143 | 2 | 0.9795918 | 4 | 2 | 2 | 96.28571 | 73 | 34.61224 | 139 | 66 | 66 | 2.701429 | 1.78 | 0.8440816 | 3.44 | 1.66 | 3.44 | 1.714286 | 1 | 0.4081633 | 2 | 1 | 2 | 2.285714 | 4 | 1.959184 | 4 | 0 | 4 | 2.285714 | 6 | 2.612245 | 6 | 0 | 0 | 0 | 0 | 0 | 0 | 0 | 0 | 6.285714 | 2 | 0.4897959 | 8 | 6 | 6 | 0.2857143 | 1 | 0.4081633 | 1 | 0 | 0 | 1.142857 | 2 | 0.9795918 | 2 | 0 | 2 | 2 | 5 | 2.285714 | 5 | 0 | 0 | 0 | 0 | 0 | 0 | 0 | 0 | 3.428571 | 4 | 1.632653 | 6 | 2 | 2 | 9.932857 | 2.085 | 0.9461224 | 11.19 | 9.105 | 9.105 | 0 | 0 | 0 | 0 | 0 | 0 | 0.3015233 | 2.1106628 | 0.516897 | 2.1106628 | 0 | 0 | 105 | 217 | 106.2857 | 229 | 12 | 12 | 0.2727273 | 0.3636364 | 0.3636364 | 0 | 1 | 0.5471073 | 0.2570998
SrZrO3 | 0.343347 | 1.14449e-05 | 3.43347e-05 | Howard, C. J.; Knight, K. S.; Kennedy, B. J.; Kisi, E. H., The structural phase transitions in strontium zirconate revisited. J. Phys.: Condens. Matter 2000;12(45):L677. | 9.935307 | 1.565293 | 6.022075 | 11.24854 | 0.0752124 | 0.811969 | 1.073007 | 0.09640256 | 0.04525222 | 0.002305431 | 0.1380512 | 0.1327435 | 0.6502654 | 0.3853368 | 0.2060216 | 0.4005221 | 23.90176 | 5.640824 | 19.12719 | 31.94481 | 12.81761 | 48.06638 | 12.34936 | 39.28031 | 78.93977 | 39.65945 | 56.63864 | 13.33635 | 45.34881 | 75.09283 | 29.74402 | 1158.704 | 365.0658 | 906.3343 | 2071.369 | 1165.035 | 10.09609 | 2.309049 | 8.137864 | 13.98319 | 5.845326 | 2.317858 | 0.5418246 | 1.858981 | 2.995798 | 1.136817 | 92.46204 | 21.1038 | 74.56238 | 128.8473 | 54.28494 | 1.786911 | 0.4080158 | 1.440852 | 2.487044 | 1.046192 | 0 | 0 | 0 | 0 | 0 | 3.090478 | 0.7224328 | 2.478641 | 3.994397 | 1.515755 | 0.7231792 | 0.5107283 | 0.002801587 | 2 | 1.997198 | 0 | 0 | 0 | 0 | 0 | 2.369891 | 0.6509229 | 1.94126 | 3.997198 | 2.055938 | 0 | 0 | 0 | 0 | 0 | 1.545239 | 0.3612164 | 1.239321 | 1.997198 | 0.7578777 | 2.892717 | 2.042913 | 0.01120635 | 8 | 7.988794 | 0 | 0 | 0 | 0 | 0 | 2.99419 | 1.203796 | 2.008405 | 6.00368 | 3.995275 | 23.68275 | 8.569006 | 14.12118 | 45.10526 | 30.98409 | 0 | 0 | 0 | 0 | 0 | 0 | 0 | 0 | 0 | 0 | 153.3988 | 35.06782 | 123.6583 | 212.7451 | 89.0868 | 3 | 0.663325 | 0.6144634 | 0.6009844 | 0.6000784 | 0.600002 | 20.4 | 32 | 14.88 | 40 | 8 | 8 | 62.6 | 79 | 29.28 | 87 | 8 | 87 | 45.36844 | 75.2246 | 35.242848 | 91.224 | 15.9994 | 15.9994 | 668.48 | 2073.2 | 736.416 | 2128 | 54.8 | 54.8 | 10.8 | 14 | 6.24 | 16 | 2 | 16 | 3.2 | 3 | 1.44 | 5 | 2 | 2 | 113.6 | 129 | 57.12 | 195 | 66 | 66 | 2.52 | 2.49 | 1.104 | 3.44 | 0.95 | 3.44 | 2 | 0 | 0 | 2 | 2 | 2 | 2.4 | 4 | 1.92 | 4 | 0 | 4 | 0.4 | 2 | 0.64 | 2 | 0 | 0 | 0 | 0 | 0 | 0 | 0 | 0 | 4.8 | 4 | 1.44 | 6 | 2 | 6 | 0 | 0 | 0 | 0 | 0 | 0 | 1.2 | 2 | 0.96 | 2 | 0 | 2 | 1.6 | 8 | 2.56 | 8 | 0 | 0 | 0 | 0 | 0 | 0 | 0 | 0 | 2.8 | 8 | 2.08 | 8 | 0 | 2 | 20.948 | 45.125 | 14.2116 | 54.23 | 9.105 | 9.105 | 0 | 0 | 0 | 0 | 0 | 0 | 0 | 0 | 0 | 0 | 0 | 0 | 91 | 213 | 94.8 | 225 | 12 | 12 | 0.4166667 | 0.5 | 0.08333333 | 0 | 1 | 0.7877573 | 0.353043
Sm2Zr2O7 | 0.326193 | 1.08731e-05 | 3.26193e-05 | P. S. Maram, S. V. Ushakov, R. J. K. Weber, C. J. Benmore, and A. Navrotsky, “Probing disorder in pyrochlore oxides using in situ synchrotron diffraction from levitated solids-A thermodynamic perspective,” Sci Rep, vol. 8, no. 1, Dec. 2018, doi: 10.1038/s41598-018-28877-x. | 9.567367 | 1.968196 | 6 | 11.33224 | 0.06639748 | 0.8331398 | 1.076107 | 0.09178165 | 0.05001434 | 1.41535e-16 | 0.175785 | 0.1220128 | 0.5746744 | 0.2225735 | 0.1306042 | 0.3833657 | 29.50673 | 10.25102 | 20.10996 | 54 | 33.89004 | 36.64581 | 12.47186 | 25.21327 | 64 | 38.78673 | 71.96622 | 25.22672 | 48.84173 | 134.3606 | 85.51887 | 1136.952 | 396.1802 | 762.5135 | 2073.2 | 1310.686 | 8.52161 | 2.893375 | 6.009109 | 13 | 6.990891 | 2.393514 | 0.8047171 | 1.660773 | 4 | 2.339227 | 82.2868 | 27.79142 | 57.52371 | 132 | 74.47629 | 1.492828 | 0.5070339 | 1.053256 | 2.27 | 1.216744 | 0 | 0 | 0 | 0 | 0 | 2.723598 | 0.9282924 | 1.932594 | 4 | 2.067406 | 0.6601679 | 0.4872117 | 0 | 2 | 2 | 2.104893 | 1.678426 | 0 | 6 | 6 | 1.361799 | 0.4641462 | 0.9662968 | 2 | 1.033703 | 0 | 0 | 0 | 0 | 0 | 1.361799 | 0.4641462 | 0.9662968 | 2 | 1.033703 | 2.640672 | 1.948847 | 0 | 8 | 8 | 2.806524 | 2.237902 | 0 | 8 | 8 | 4.085397 | 1.392439 | 2.89889 | 6 | 3.10111 | 13.11431 | 4.566624 | 8.928236 | 24.125 | 15.19676 | 0 | 0 | 0 | 0 | 0 | 0 | 0 | 0 | 0 | 0 | 114.1009 | 39.19937 | 82.01583 | 182 | 99.98417 | 3 | 0.6863486 | 0.6461085 | 0.6368475 | 0.6363919 | 0.6363641 | 23.63636 | 54 | 19.90083 | 62 | 8 | 8 | 67.54545 | 64 | 24.76033 | 87 | 23 | 87 | 54.1058 | 134.3606 | 48.49905 | 150.36 | 15.9994 | 15.9994 | 666.3273 | 2073.2 | 778.3074 | 2128 | 54.8 | 54.8 | 11.45455 | 13 | 5.785124 | 16 | 3 | 16 | 3.272727 | 4 | 1.619835 | 6 | 2 | 2 | 109.8182 | 132 | 55.7686 | 198 | 66 | 66 | 2.643636 | 2.27 | 1.013554 | 3.44 | 1.17 | 3.44 | 2 | 0 | 0 | 2 | 2 | 2 | 2.545455 | 4 | 1.85124 | 4 | 0 | 4 | 0.3636364 | 2 | 0.5950413 | 2 | 0 | 0 | 1.090909 | 6 | 1.785124 | 6 | 0 | 0 | 6 | 4 | 0.7272727 | 8 | 4 | 6 | 0 | 0 | 0 | 0 | 0 | 0 | 1.272727 | 2 | 0.9256198 | 2 | 0 | 2 | 1.454545 | 8 | 2.380165 | 8 | 0 | 0 | 1.454545 | 8 | 2.380165 | 8 | 0 | 0 | 4.181818 | 6 | 2.77686 | 8 | 2 | 2 | 16.05318 | 24.125 | 8.84314 | 33.23 | 9.105 | 9.105 | 0 | 0 | 0 | 0 | 0 | 0 | 0 | 0 | 0 | 0 | 0 | 0 | 73.09091 | 182 | 77.75207 | 194 | 12 | 12 | 0.3333333 | 0.4242424 | 0.06060606 | 0.1818182 | 1 | 0.7242402 | 0.3233883
NaTaO3 | 0.31461 | 1.0487e-05 | 3.1461e-05 | S. W. Arulnesan, P. Kayser, B. J. Kennedy, J. A. Kimpton, and K. S. Knight, “Phase separation in NaTaO3. Impact of temperature and doping,” Solid State Sci, vol. 52, pp. 149–153, Feb. 2016, doi: 10.1016/j.solidstatesciences.2016.01.001. | 9.952445 | 1.57389 | 6.017721 | 11.24577 | 0.07553194 | 0.8111701 | 1.074415 | 0.09765448 | 0.04556079 | 0.001903948 | 0.1372397 | 0.1331413 | 0.6516533 | 0.3869198 | 0.2075297 | 0.3996563 | 24.73811 | 16.10299 | 3.066211 | 64.99557 | 61.92936 | 49.14057 | 14.32627 | 39.01034 | 84.95623 | 45.9459 | 62.52081 | 40.96694 | 7.159788 | 164.9382 | 157.7784 | 1299.918 | 773.9262 | 318.9912 | 3234.733 | 2915.742 | 10.15647 | 2.265751 | 8.25931 | 14.98766 | 6.728345 | 1.858004 | 0.8562077 | 1.002244 | 3.998523 | 2.996279 | 78.77074 | 18.48124 | 63.31754 | 103.8523 | 40.5348 | 1.735331 | 0.3900555 | 1.408798 | 2.507823 | 1.099024 | 0.4126969 | 0.2349213 | 0.001476665 | 1 | 0.9985233 | 3.092976 | 0.7214611 | 2.489629 | 3.995511 | 1.505882 | 1.08476 | 0.766096 | 0.003366656 | 3 | 2.996633 | 5.062214 | 3.575115 | 0.01571106 | 14 | 13.98429 | 6.764111 | 2.497309 | 5.014589 | 13.00738 | 7.992794 | 0.4126969 | 0.2349213 | 0.001476665 | 1 | 0.9985233 | 1.546488 | 0.3607305 | 1.244815 | 1.997756 | 0.7529408 | 2.531107 | 1.787557 | 0.00785553 | 7 | 6.992144 | 0 | 0 | 0 | 0 | 0 | 2.22063 | 1.112339 | 1.005611 | 5.001477 | 3.995866 | 11.56136 | 3.426743 | 9.018113 | 20.12822 | 11.1101 | 0 | 0 | 0 | 0 | 0 | 0 | 0 | 0 | 0 | 0 | 167.7939 | 39.13926 | 135.0624 | 216.7565 | 81.69408 | 3 | 0.663325 | 0.6144634 | 0.6009844 | 0.6000784 | 0.600002 | 21.6 | 65 | 20.56 | 73 | 8 | 8 | 62.2 | 85 | 29.76 | 87 | 2 | 87 | 50.38717 | 164.94848 | 52.22428 | 180.94788 | 15.9994 | 15.9994 | 765.054 | 3235.2 | 1009.9784 | 3290 | 54.8 | 54.8 | 10.8 | 15 | 6.24 | 16 | 1 | 16 | 3 | 4 | 1.2 | 6 | 2 | 2 | 106.8 | 104 | 48.96 | 170 | 66 | 66 | 2.55 | 2.51 | 1.068 | 3.44 | 0.93 | 3.44 | 1.8 | 1 | 0.32 | 2 | 1 | 2 | 2.4 | 4 | 1.92 | 4 | 0 | 4 | 0.6 | 3 | 0.96 | 3 | 0 | 0 | 2.8 | 14 | 4.48 | 14 | 0 | 0 | 7.6 | 18 | 4.56 | 19 | 1 | 6 | 0.2 | 1 | 0.32 | 1 | 0 | 0 | 1.2 | 2 | 0.96 | 2 | 0 | 2 | 1.4 | 7 | 2.24 | 7 | 0 | 0 | 0 | 0 | 0 | 0 | 0 | 0 | 2.8 | 6 | 1.68 | 7 | 1 | 2 | 14.93567 | 20.13833 | 6.9968 | 29.24333 | 9.105 | 9.105 | 0 | 0 | 0 | 0 | 0 | 0 | 0 | 0 | 0 | 0 | 0 | 0 | 98.8 | 217 | 104.16 | 229 | 12 | 12 | 0.2368421 | 0.3157895 | 0.07894737 | 0.3684211 | 1 | 0.7929976 | 0.3428942
Gd2Hf2O7 | 0.322818 | 1.07606e-05 | 3.22818e-05 | K. V. G. Kutty, S. Rajagopalan, C. K. Mathews, and U. V Varadaraju, “THERMAL EXPANSION BEHAVIOUR OF SOME RARE EARTH OXIDE PYROCHLORES,” 1994 | 9.597395 | 1.994641 | 6 | 11.40351 | 0.06687422 | 0.8302304 | 1.076257 | 0.09210772 | 0.04963961 | 0 | 0.1779454 | 0.1227332 | 0.5734359 | 0.2236401 | 0.1328148 | 0.3811952 | 40.73126 | 14.01363 | 29.11551 | 64 | 34.88449 | 34.90425 | 11.85669 | 24.03561 | 60 | 35.96439 | 103.0867 | 35.47918 | 73.72496 | 162.4906 | 88.76564 | 1344.275 | 470.4912 | 911.9064 | 2451.2 | 1539.294 | 8.516074 | 2.897401 | 5.989111 | 13 | 7.010889 | 2.721496 | 0.9298209 | 1.92571 | 4 | 2.07429 | 81.54406 | 27.60432 | 56.9272 | 130 | 73.0728 | 1.491159 | 0.508248 | 1.051453 | 2.24 | 1.188547 | 0 | 0 | 0 | 0 | 0 | 2.721496 | 0.9298209 | 1.92571 | 4 | 2.07429 | 1.009163 | 0.3603044 | 0.5955502 | 2 | 1.40445 | 7.064141 | 2.522131 | 4.168851 | 14 | 9.831149 | 5.351807 | 2.417525 | 2.382201 | 12 | 9.617799 | 0 | 0 | 0 | 0 | 0 | 1.360748 | 0.4649104 | 0.9628549 | 2 | 1.037145 | 5.794578 | 1.96758 | 4.063401 | 9 | 4.936599 | 2.461096 | 1.961011 | 0 | 7 | 7 | 6.894926 | 2.845986 | 4.584414 | 14 | 9.415586 | 12.37261 | 4.342152 | 8.392307 | 22.945 | 14.55269 | 0 | 0 | 0 | 0 | 0 | 0 | 0 | 0 | 0 | 0 | 123.8281 | 42.30685 | 87.6198 | 182 | 94.3802 | 3 | 0.6863486 | 0.6461085 | 0.6368475 | 0.6363919 | 0.6363641 | 29.81818 | 64 | 27.7686 | 72 | 8 | 8 | 68.45455 | 60 | 23.60331 | 87 | 27 | 87 | 71.22507 | 162.4906 | 70.28722 | 178.49 | 15.9994 | 15.9994 | 778.8727 | 2451.2 | 921.5471 | 2506 | 54.8 | 54.8 | 11.45455 | 13 | 5.785124 | 16 | 3 | 16 | 3.454545 | 4 | 1.85124 | 6 | 2 | 2 | 109.4545 | 130 | 55.30579 | 196 | 66 | 66 | 2.643636 | 2.24 | 1.013554 | 3.44 | 1.2 | 3.44 | 2 | 0 | 0 | 2 | 2 | 2 | 2.545455 | 4 | 1.85124 | 4 | 0 | 4 | 0.5454545 | 2 | 0.6942149 | 2 | 0 | 0 | 3.818182 | 14 | 4.859504 | 14 | 0 | 0 | 8.909091 | 12 | 3.702479 | 18 | 6 | 6 | 0 | 0 | 0 | 0 | 0 | 0 | 1.272727 | 2 | 0.9256198 | 2 | 0 | 2 | 3.090909 | 9 | 3.933884 | 9 | 0 | 0 | 1.272727 | 7 | 2.082645 | 7 | 0 | 0 | 5.636364 | 14 | 4.628099 | 16 | 2 | 2 | 15.65773 | 22.945 | 8.339835 | 32.05 | 9.105 | 9.105 | 0 | 0 | 0 | 0 | 0 | 0 | 0 | 0 | 0 | 0 | 0 | 0 | 78.18182 | 182 | 84.2314 | 194 | 12 | 12 | 0.2244898 | 0.2857143 | 0.06122449 | 0.4285714 | 1 | 0.7147531 | 0.3233215
BaTiO3 | 0.387417 | 1.29139e-05 | 3.87417e-05 | T. Nakatani et al., “Variable-Temperature single-crystal X-ray diffraction study of tetragonal and cubic perovskite-Type barium titanate phases,” Acta Crystallogr B Struct Sci | 10.60013 | 1.85615 | 5.959752 | 11.99602 | 0.08494334 | 0.7876417 | 1.11747 | 0.09010611 | 0.04026385 | 0.01170251 | 0.1236593 | 0.1507752 | 0.6605637 | 0.4022895 | 0.2350752 | 0.3878907 | 25.21433 | 9.109161 | 14.0258 | 47.98723 | 33.96143 | 48.53194 | 11.77117 | 40.23757 | 77.95987 | 37.72229 | 62.48127 | 23.5269 | 31.9419 | 121.2985 | 89.35663 | 1070.204 | 325.9106 | 840.2814 | 1884.981 | 1044.699 | 10.17015 | 2.254342 | 8.29153 | 13.98905 | 5.697524 | 2.397612 | 0.6402256 | 1.996628 | 3.998176 | 2.001548 | 96.24722 | 21.06682 | 79.45738 | 148.9143 | 69.45688 | 1.750791 | 0.378029 | 1.435767 | 2.548267 | 1.1125 | 0 | 0 | 0 | 0 | 0 | 3.109015 | 0.7092646 | 2.517961 | 3.996351 | 1.478391 | 0.7131647 | 0.5147341 | 0.001824313 | 2 | 1.998176 | 0 | 0 | 0 | 0 | 0 | 2.397612 | 0.6402256 | 1.996628 | 3.998176 | 2.001548 | 0 | 0 | 0 | 0 | 0 | 1.554507 | 0.3546323 | 1.25898 | 1.998176 | 0.7391953 | 2.852659 | 2.058936 | 0.007297253 | 8 | 7.992703 | 0 | 0 | 0 | 0 | 0 | 2.982599 | 1.207993 | 2.005473 | 6.00258 | 3.997107 | 25.66627 | 11.52473 | 7.635722 | 54.47808 | 46.84236 | 0 | 0 | 0 | 0 | 0 | 8.034989e-06 | 5.799338e-06 | 2.055393e-08 | 2.253333e-05 | 2.251278e-05 | 156.2145 | 34.48614 | 127.476 | 216.834 | 89.35794 | 3 | 0.663325 | 0.6144634 | 0.6009844 | 0.6000784 | 0.600002 | 20.4 | 48 | 14.88 | 56 | 8 | 8 | 62.6 | 78 | 29.28 | 87 | 9 | 87 | 46.63844 | 121.3276 | 36.766848 | 137.327 | 15.9994 | 15.9994 | 621.08 | 1886.2 | 679.536 | 1941 | 54.8 | 54.8 | 10.8 | 14 | 6.24 | 16 | 2 | 16 | 3.2 | 4 | 1.44 | 6 | 2 | 2 | 114.6 | 149 | 58.32 | 215 | 66 | 66 | 2.55 | 2.55 | 1.068 | 3.44 | 0.89 | 3.44 | 2 | 0 | 0 | 2 | 2 | 2 | 2.4 | 4 | 1.92 | 4 | 0 | 4 | 0.4 | 2 | 0.64 | 2 | 0 | 0 | 0 | 0 | 0 | 0 | 0 | 0 | 4.8 | 4 | 1.44 | 6 | 2 | 6 | 0 | 0 | 0 | 0 | 0 | 0 | 1.2 | 2 | 0.96 | 2 | 0 | 2 | 1.6 | 8 | 2.56 | 8 | 0 | 0 | 0 | 0 | 0 | 0 | 0 | 0 | 2.8 | 8 | 2.08 | 8 | 0 | 2 | 21.519 | 54.485 | 16.8284 | 63.59 | 9.105 | 9.105 | 0 | 0 | 0 | 0 | 0 | 0 | 4.506667e-06 | 2.253333e-05 | 7.210667e-06 | 2.253333e-05 | 0 | 0 | 91.8 | 217 | 95.76 | 229 | 12 | 12 | 0.4166667 | 0.5 | 0.08333333 | 0 | 1 | 0.8032114 | 0.3434567
EuNbO3 | 0.36198 | 1.2066e-05 | 3.6198e-05 | Y. Kususe et al., “Structural phase transitions in EuNbO3 perovskite,” J Solid State Chem, vol. 239, pp. 192–199, Jul. 2016, doi: 10.1016/j.jssc.2016.04.032. | 10.17526 | 1.66792 | 6.005462 | 11.44508 | 0.07851533 | 0.8037117 | 1.089389 | 0.09282051 | 0.0423395 | 0.000638223 | 0.1359598 | 0.1383312 | 0.6576888 | 0.3950504 | 0.2188822 | 0.3998494 | 34.75501 | 8.084033 | 27.89919 | 54.96509 | 27.0659 | 40.18673 | 8.709189 | 32.19831 | 61.9597 | 29.76139 | 84.23485 | 20.65801 | 67.72058 | 135.8799 | 68.15929 | 1403.688 | 516.4153 | 1039.958 | 2694.727 | 1654.768 | 9.367226 | 2.100848 | 7.449565 | 12.99067 | 5.541102 | 2.743713 | 0.6035689 | 2.189384 | 3.997258 | 1.807874 | 90.1824 | 19.80637 | 71.98242 | 131.9099 | 59.92744 | 1.600337 | 0.3568326 | 1.274019 | 2.253404 | 0.9793848 | 0.3604441 | 0.2558224 | 0.0003379847 | 1 | 0.999662 | 3.10384 | 0.7149682 | 2.456638 | 3.99818 | 1.541543 | 1.441776 | 1.023289 | 0.001351939 | 4 | 3.998648 | 2.910832 | 1.634458 | 0.003184909 | 6.996976 | 6.993791 | 1.607943 | 0.5564395 | 1.001365 | 2.999042 | 1.997677 | 0.3604441 | 0.2558224 | 0.0003379847 | 1 | 0.999662 | 1.55192 | 0.3574841 | 1.228319 | 1.99909 | 0.7707713 | 2.162664 | 1.534934 | 0.002027908 | 6 | 5.997972 | 2.910832 | 1.634458 | 0.003184909 | 6.996976 | 6.993791 | 3.8798 | 0.8937103 | 3.070797 | 4.997725 | 1.926928 | 14.64327 | 5.07874 | 9.079188 | 27.34012 | 18.26093 | 0 | 0 | 0 | 0 | 0 | 0 | 0 | 0 | 0 | 0 | 168.3833 | 38.78703 | 133.2726 | 216.9013 | 83.62868 | 3 | 0.663325 | 0.6144634 | 0.6009844 | 0.6000784 | 0.600002 | 25.6 | 55 | 21.12 | 63 | 8 | 8 | 66.6 | 62 | 24.48 | 87 | 25 | 87 | 58.573716 | 135.9646 | 51.0891792 | 151.964 | 15.9994 | 15.9994 | 801.88 | 2695.2 | 896.496 | 2750 | 54.8 | 54.8 | 11.2 | 13 | 5.76 | 16 | 3 | 16 | 3.4 | 4 | 1.68 | 6 | 2 | 2 | 112 | 132 | 55.2 | 198 | 66 | 66 | 2.621 | 2.255 | 0.9828 | 3.44 | 1.185 | 3.44 | 1.8 | 1 | 0.32 | 2 | 1 | 2 | 2.4 | 4 | 1.92 | 4 | 0 | 4 | 0.8 | 4 | 1.28 | 4 | 0 | 0 | 1.4 | 7 | 2.24 | 7 | 0 | 0 | 6.4 | 4 | 1.04 | 9 | 5 | 6 | 0.2 | 1 | 0.32 | 1 | 0 | 0 | 1.2 | 2 | 0.96 | 2 | 0 | 2 | 1.2 | 6 | 1.92 | 6 | 0 | 0 | 1.4 | 7 | 2.24 | 7 | 0 | 0 | 4 | 5 | 2.4 | 7 | 2 | 2 | 16.391 | 27.355 | 8.7432 | 36.46 | 9.105 | 9.105 | 0 | 0 | 0 | 0 | 0 | 0 | 0 | 0 | 0 | 0 | 0 | 0 | 98.8 | 217 | 104.16 | 229 | 12 | 12 | 0.28125 | 0.375 | 0.125 | 0.21875 | 1 | 0.719521 | 0.3131069